## Sheet1
Results, in order of testing
Sample # | Gluing method | Breaking force
1 | Sanded, 10 lbs | 160
2 | Sanded, clamp | 110 | The only one to be clamped regularly. No category for this one, so didn't use this sample.
3 | Scraped, clamp hard | 110
4 | Gapped, sanded | 170
5 | Dry tenon (sanded) | 35
6 | Sanded, 10 lbs | 160
7 | Gapped, scraped | 180
8 | Scraped, clamp hard | 130
9 | Sanded, 10 lbs | 150
10 | Sanded, 10 lbs | 150
11 | Dry tenon (sanded) | 40
12 | Gapped, scraped | 185
13 | Scraped, 10 lbs | 145
14 | Scraped, clamp hard | 100
15 | Dry tenon (sanded) | 70
16 | Sanded, 10 lbs | 135
17 | Sand, clamped hard (screwed up) | 180 | Noticed my lever was pushing up against the post, giving this test an unfair advantage. Sample removed.
18 | Sand, clamped hard | 135
19 | Scraped, 10 lbs | 150
20 | Scraped, 10 lbs | 190
21 | Sand, clamped hard | 150
Results by gluing method
Sample # | Gluing method | Breaking force |  | Average
1 | Sanded, 10 lbs | 160
6 | Sanded, 10 lbs | 160
9 | Sanded, 10 lbs | 150
10 | Sanded, 10 lbs | 150
16 | Sanded, 10 lbs | 135 |  | 151
13 | Scraped, 10 lbs | 145
19 | Scraped, 10 lbs | 150
20 | Scraped, 10 lbs | 190 |  | 161.6667
18 | Sand, clamped hard | 135
21 | Sand, clamped hard | 150 |  | 142.5
3 | Scraped, clamp hard | 110
8 | Scraped, clamp hard | 130
14 | Scraped, clamp hard | 100 |  | 113.3333
4 | Gapped, sanded | 170
7 | Gapped, scraped | 180
12 | Gapped, scraped | 185 |  | 178.3333
5 | Dry tenon (sanded) | 35
11 | Dry tenon (sanded) | 40
15 | Dry tenon (sanded) | 70 |  | 48.33333
Working out the shear force of a joint:
|  | Value | Units
| Pounds force | 150
| Lever length | 0.26 | Meters
| Torque (NM) | 173.5188
| Joint area width | 0.04 | Meters
| Joint area height | 0.04 | Meters
| Joint area | 0.0016 | m^2 | 16 | cm^2
| Joint moment of inertia | 4.266667e-07 | m^4
| Joint area equivalent radius | 0.01632993 | m | 1.632993 | cm
Joint shear force moment /(radius*area)
|  | 6641133.1 | N/m^2 | Pascal
|  | 6.641133 |  | Megapascal
|  | 962.9643 | PSI